## 理論值
抗拉強度 |  |  | 厚度 | 公式 |  |  |  | g | N->噸
MS | 370 | 450 | t | 抗拉強度*t^2*L/V*(1+4t/V) |  |  |  | 9.80665 | 0.0001019716
SS | 650 | 700
1
程式預測 | 50 | 100 | 150 | 200 | 250 | 程式預測 | 50 | 100 | 150 | 200 | 250 | 程式預測 | 50 | 100 | 150 | 200 | 250
刀具(V) | 6 |  |  |  |  | 刀具(V) | 8 |  |  |  |  | 刀具(V) | 10
X | Y |  |  |  |  | X | Y |  |  |  |  | X | Y
SPCC
1 | [5 empty] | 1.5 | [5 empty] | 2
氣壓值 | 0.52 ~ 0.64 | 1.05 ~ 1.27 | 1.57 ~ 1.91 | 2.10 ~ 2.55 | 2.62 ~ 3.19 | 氣壓值 | 0.93 ~ 1.13 | 1.86 ~ 2.26 | 2.79 ~ 3.39 | 3.71 ~ 4.52 | 4.64 ~ 5.65 | 氣壓值 | 1.36 ~ 1.65 | 2.72 ~ 3.30 | 4.07 ~ 4.96 | 5.43 ~ 6.61 | 6.79 ~ 8.26
SUS撕
1 | [5 empty] | 1.5 | [5 empty] | 2
氣壓值 | 0.92 ~ 0.99 | 1.84 ~ 1.98 | 2.76 ~ 2.97 | 3.68 ~ 3.97 | 4.60 ~ 4.96 | 氣壓值 | 1.63 ~ 1.76 | 3.26 ~ 3.51 | 4.89 ~ 5.27 | 6.52 ~ 7.03 | 8.16 ~ 8.78 | 氣壓值 | 2.39 ~ 2.57 | 4.77 ~ 5.14 | 7.16 ~ 7.71 | 9.54 ~ 10.28 | 11.93 ~ 12.85

## 程式預測
程式預測 | 50 | 100 | 150 | 200 | 250 | 程式預測 | 50 | 100 | 150 | 200 | 250 | 程式預測 | 50 | 100 | 150 | 200 | 250
X | Y |  |  |  |  | X | Y |  |  |  |  | X | Y
SPCC*1 | [5 empty] | SPCC*1.5 | [5 empty] | SPCC*2
5 | 0.16 | 0.33 | 0.49 | 0.65 | 0.82 | 5 | 0.3 | 0.6 | 0.9 | 1.2 | 1.5 | 5 | 0.43 | 0.86 | 1.29 | 1.72 | 2.16
10 | 0.21 | 0.41 | 0.62 | 0.82 | 1.03 | 10 | 0.38 | 0.76 | 1.13 | 1.51 | 1.89 | 10 | 0.54 | 1.09 | 1.63 | 2.17 | 2.72
15 | 0.24 | 0.48 | 0.72 | 0.96 | 1.2 | 15 | 0.44 | 0.88 | 1.32 | 1.75 | 2.19 | 15 | 0.63 | 1.26 | 1.89 | 2.52 | 3.15
30 | 0.32 | 0.64 | 0.96 | 1.28 | 1.6 | 30 | 0.58 | 1.15 | 1.73 | 2.31 | 2.88 | 30 | 0.84 | 1.67 | 2.51 | 3.34 | 4.18
45 | 0.38 | 0.76 | 1.14 | 1.52 | 1.9 | 45 | 0.68 | 1.36 | 2.03 | 2.71 | 3.39 | 45 | 0.99 | 1.98 | 2.96 | 3.95 | 4.94
60 | 0.43 | 0.85 | 1.28 | 1.7 | 2.13 | 60 | 0.74 | 1.49 | 2.23 | 2.98 | 3.72 | 60 | 1.09 | 2.18 | 3.28 | 4.37 | 5.46
75 | 0.45 | 0.9 | 1.35 | 1.8 | 2.25 | 75 | 0.77 | 1.54 | 2.31 | 3.09 | 3.86 | 75 | 1.14 | 2.28 | 3.42 | 4.56 | 5.71
90 | 0.46 | 0.92 | 1.38 | 1.84 | 2.3 | 90 | 0.77 | 1.53 | 2.3 | 3.07 | 3.83 | 90 | 1.14 | 2.28 | 3.42 | 4.57 | 5.71
SUS撕*1 | [5 empty] | SUS撕*1.5 | [5 empty] | SUS撕*2
5 | 0.18 | 0.36 | 0.54 | 0.73 | 0.91 | 5 | 0.34 | 0.67 | 1.01 | 1.34 | 1.68 | 5 | 0.48 | 0.97 | 1.54 | 1.93 | 2.42
10 | 0.24 | 0.48 | 0.72 | 0.95 | 1.19 | 10 | 0.44 | 0.88 | 1.32 | 1.77 | 2.21 | 10 | 0.64 | 1.27 | 1.91 | 2.55 | 3.18
15 | 0.29 | 0.57 | 0.86 | 1.14 | 1.43 | 15 | 0.53 | 1.05 | 1.58 | 2.1 | 2.63 | 15 | 0.76 | 1.52 | 2.28 | 3.04 | 3.8
30 | 0.4 | 0.8 | 1.2 | 1.6 | 2 | 30 | 0.73 | 1.46 | 2.19 | 2.92 | 3.65 | 30 | 1.06 | 2.12 | 3.18 | 4.24 | 5.3
45 | 0.49 | 0.99 | 1.48 | 1.97 | 2.47 | 45 | 0.88 | 1.77 | 2.65 | 3.54 | 4.42 | 45 | 1.3 | 2.59 | 3.89 | 5.18 | 6.48
60 | 0.56 | 1.13 | 1.69 | 2.26 | 2.82 | 60 | 0.99 | 1.99 | 2.98 | 3.98 | 4.97 | 60 | 1.47 | 2.94 | 4.4 | 5.87 | 7.34
75 | 0.61 | 1.21 | 1.82 | 2.43 | 3.03 | 75 | 1.05 | 2.1 | 3.15 | 4.2 | 5.25 | 75 | 1.56 | 3.13 | 4.69 | 6.25 | 7.82
90 | 0.62 | 1.25 | 1.87 | 2.5 | 3.12 | 90 | 1.06 | 2.11 | 3.17 | 4.22 | 5.28 | 90 | 1.59 | 3.18 | 4.77 | 6.36 | 7.94
SUS不撕*1 | [5 empty] | SUS不撕*1.5 | [5 empty] | SUS不撕*2
5 | 0.18 | 0.36 | 0.54 | 0.73 | 0.91 | 5 | 0.34 | 0.67 | 1.01 | 1.34 | 1.68 | 5 | 0.48 | 0.97 | 1.45 | 1.93 | 2.42
10 | 0.24 | 0.48 | 0.72 | 0.95 | 1.19 | 10 | 0.44 | 0.88 | 1.32 | 1.77 | 2.21 | 10 | 0.64 | 1.27 | 1.91 | 2.55 | 3.18
15 | 0.29 | 0.57 | 0.86 | 1.14 | 1.43 | 15 | 0.53 | 1.05 | 1.58 | 2.1 | 2.63 | 15 | 0.76 | 1.52 | 2.28 | 3.04 | 3.8
30 | 0.4 | 0.8 | 1.2 | 1.6 | 2 | 30 | 0.73 | 1.46 | 2.19 | 2.92 | 3.65 | 30 | 1.06 | 2.12 | 3.18 | 4.24 | 5.3
45 | 0.49 | 0.99 | 1.48 | 1.97 | 2.47 | 45 | 0.88 | 1.77 | 2.65 | 3.54 | 4.42 | 45 | 1.3 | 2.59 | 3.89 | 5.18 | 6.48
60 | 0.56 | 1.13 | 1.69 | 2.26 | 2.82 | 60 | 0.99 | 1.9 | 2.98 | 3.98 | 4.97 | 60 | 1.47 | 2.94 | 4.4 | 5.87 | 7.34
75 | 0.61 | 1.21 | 1.82 | 2.43 | 3.03 | 75 | 1.05 | 2.1 | 3.15 | 4.2 | 5.25 | 75 | 1.56 | 3.13 | 4.69 | 6.25 | 7.82
90 | 0.62 | 1.25 | 1.87 | 2.5 | 3.12 | 90 | 1.06 | 2.11 | 3.17 | 4.22 | 5.28 | 90 | 1.59 | 3.18 | 4.77 | 6.36 | 7.94

## 程式試驗
50 |  | 100 |  | 150 |  | 200 |  | 250 | 250 | 50 |  | 100 |  | 150 |  | 200 |  | 250 | 250 | 50 |  | 100 |  | 150 |  | 200 |  | 250 | 250
X | Y | X | Y | X | Y | X | Y | X | Y | X | Y | X | Y | X | Y | X | Y | X | Y | X | Y | X | Y | X | Y | X | Y | X | Y
SPCC*1 | [9 empty] | SPCC*1.5 | [9 empty] | SPCC*2.0
3.6 | 0.07 | 8 | 0.33 | 8 | 0.64 | 7.9 | 0.9 | 7.8 | 1.16 | 7.2 | 0.45 | 6.8 | 0.97 | 5.5 | 1.46 | 6.1 | 2.23 | 6.1 | 1.64 | 5.5 | 0.37 | 4.8 | 1.01 | 3.7 | 1.41 | 6.9 | 2.02 | 7.3 | 2.25
19 | 0.21 | 12.8 | 0.41 | 12.5 | 0.73 | 12.5 | 1.05 | 12.3 | 1.35 | 11.7 | 0.51 | 11.1 | 1.14 | 10 | 1.69 | 11 | 2.42 | 10.4 | 3.02 | 7.5 | 0.54 | 9 | 1.09 | 10.9 | 1.93 | 11.7 | 2.19 | 10.9 | 3.1
35.6 | 0.24 | 17.5 | 0.48 | 17.4 | 0.75 | 17.1 | 1.14 | 17.1 | 1.42 | 16.6 | 0.52 | 15.6 | 1.24 | 15.6 | 1.87 | 15.2 | 2.59 | 14.1 | 3.11 | 14.5 | 0.64 | 10.5 | 1.26 | 12.8 | 2.1 | 13.2 | 2.66 | 12.1 | 3.2
58 | 0.32 | 36.9 | 0.64 | 32.1 | 0.96 | 31.9 | 1.35 | 31.7 | 1.69 | 31 | 0.62 | 30.6 | 1.44 | 30.1 | 2.15 | 29.7 | 2.96 | 29.2 | 3.58 | 24 | 0.84 | 27.5 | 1.69 | 26.9 | 2.52 | 31 | 3.34 | 27.5 | 4.2
93.5 | 0.38 | 92 | 0.76 | 46.8 | 1.14 | 46.9 | 1.52 | 46.6 | 1.9 | 46 | 0.71 | 45.5 | 1.54 | 44.4 | 2.34 | 44.5 | 3.22 | 45.2 | 4.18 | 44.5 | 1.01 | 46.8 | 2.02 | 46 | 3 | 43.6 | 3.97 | 46.1 | 4.95
|  |  |  | 72.7 | 1.28 | 68.5 | 1.7 | 62.1 | 2.13 | 60.5 | 0.75 | 60.5 | 1.61 | 59.8 | 2.38 | 59.2 | 3.28 | 60.1 | 4.23 | 66.5 | 1.09 | 64.2 | 2.17 | 73 | 3.3 | 63.6 | 4.35 | 69.4 | 5.46
|  |  |  | 91.8 | 1.35 | 92.1 | 2 | 93.8 | 2.75 | 76.2 | 0.71 | 75.2 | 1.57 | 74 | 2.29 | 74.9 | 3.24 | 75.4 | 4.14 | 85 | 1.14 | 89.5 | 2.25 | 90.4 | 3.47 | 91 | 4.71 | 90 | 5.85
[10 empty] | 91.1 | 0.79 | 90.6 | 1.57 | 89.5 | 2.3 | 90.1 | 3.2 | 90.1 | 4.2 | 90.3 | 1.24 | 90.1 | 2.29
SUS撕*1 | [9 empty] | SUS撕*1.5 | [9 empty] | SUS撕*2.0
8.1 | 0.22 | 7.5 | 0.54 | 7.4 | 0.88 | 7.1 | 1.86 | 7 | 1.48 | 6.7 | 0.39 | 6 | 0.94 | 5.8 | 1.56 | 5.8 | 2.14 | 5.6 | 2.57 | 6.7 | 0.84 | 5.6 | 1.42 | 6.1 | 2.28 | 5.4 | 2.96 | 4.2 | 3.73
13 | 0.24 | 12.1 | 0.62 | 12 | 0.97 | 12 | 1.31 | 12 | 1.67 | 8.6 | 0.52 | 7.1 | 1.07 | 5.9 | 1.48 | 7.1 | 2.42 | 5.9 | 2.7 | 6.1 | 0.81 | 5.3 | 1.41 | 6.1 | 2.29 | 5.9 | 3.04 | 5.4 | 4.05
17.7 | 0.3 | 17.1 | 0.67 | 17 | 1.07 | 16.8 | 1.46 | 16.5 | 1.84 | 11.2 | 0.58 | 8.9 | 1.12 | 9.5 | 1.82 | 8.2 | 2.45 | 9.1 | 3.22 | 7.7 | 0.92 | 5.9 | 1.59 | 6.2 | 2.3 | 5.8 | 3.05 | 4.9 | 3.92
32.6 | 0.41 | 31.9 | 0.88 | 31.5 | 1.35 | 21.8 | 1.82 | 31.2 | 2.3 | 21.2 | 0.75 | 16.9 | 1.48 | 18 | 2.27 | 13.5 | 2.92 | 17.1 | 3.82 | 15 | 1.07 | 15.6 | 2.14 | 15.9 | 3.24 | 21.2 | 4.31 | 13.9 | 5.41
47.5 | 0.49 | 47.1 | 1.05 | 46.4 | 1.63 | 46.8 | 2.17 | 46.1 | 2.77 | 33.5 | 0.9 | 28.7 | 1.8 | 31.3 | 2.77 | 27.1 | 3.63 | 26.6 | 4.48 | 25.4 | 1.31 | 27.3 | 2.59 | 28.6 | 3.93 | 26.8 | 5.25 | 25.7 | 6.48
62.5 | 0.54 | 62.2 | 1.18 | 62 | 1.8 | 61.8 | 2.42 | 61.5 | 3.02 | 43.1 | 0.99 | 41.1 | 2.02 | 39.5 | 3 | 41.7 | 4.12 | 38.2 | 5.02 | 60 | 1.54 | 43.2 | 3.04 | 40.1 | 4.52 | 39.7 | 5.94 | 37.9 | 7.44
81.5 | 0.69 | 77.5 | 1.24 | 77.9 | 1.87 | 77.9 | 2.51 | 77 | 3.17 | 48.4 | 1.05 | 48.1 | 2.14 | 46.1 | 3.28 | 56.1 | 4.37 | 57.9 | 5.51 | 60.3 | 1.59 | 50.1 | 3.17 | 48.2 | 4.74 | 46.8 | 6.31 | 47.2 | 8.02
93.2 | 1.01 | 92.2 | 1.97 | 92.1 | 2.96 | 92.1 | 2.8 | 91.3 | 4.67 | 55.8 | 1.07 | 55.5 | 2.21 | 50 | 3.35 | 64.5 | 4.7 | 61 | 5.98 | 60.3 | 1.59 | 58.1 | 3.34 | 56.1 | 5 | 48.3 | 6.45 | 50.4 | 8.43
SUS不撕*1 | [9 empty] | SUS不撕*1.5 | [9 empty] | SUS不撕*2.0
10 | 0.18 | 9.5 | 0.51 | 9.4 | 0.79 | 9.2 | 1.11 | 9.6 | 1.24 | 7.8 | 0.41 | 7.6 | 0.9 | 6.9 | 1.46 | 7.1 | 1.93 | 7.6 | 2.62 | 5.9 | 0.71 | 5.9 | 1.52 | 6.01 | 2.4 | 5.4 | 3.07 | 5.06 | 3.95
14.5 | 0.24 | 14.1 | 0.56 | 13.9 | 0.86 | 13.6 | 1.22 | 13.9 | 1.61 | 12.1 | 0.47 | 11.8 | 1.12 | 11.5 | 1.71 | 12 | 2.4 | 11.8 | 2.98 | 5.8 | 0.71 | 5.8 | 1.52 | 5.1 | 2.34 | 5.9 | 3.15 | 6.01 | 4.01
19.3 | 0.28 | 18.9 | 0.62 | 18.7 | 0.97 | 18 | 1.41 | 18.7 | 1.72 | 17.1 | 0.56 | 16.4 | 1.29 | 16.2 | 1.91 | 16 | 2.62 | 16.1 | 3.19 | 9.4 | 0.88 | 6.1 | 1.54 | 5.6 | 2.36 | 5.9 | 3.15 | 8.1 | 4.48
36.3 | 0.4 | 33.1 | 0.81 | 33.5 | 1.24 | 32.5 | 1.71 | 33.1 | 2.15 | 31.1 | 0.77 | 30.6 | 1.59 | 30.1 | 2.4 | 29.7 | 3.15 | 29.8 | 3.86 | 14.8 | 1.09 | 13.8 | 2.15 | 13.2 | 3.26 | 10.9 | 4.25 | 15.5 | 5.71
51.2 | 0.49 | 54.9 | 0.97 | 47.2 | 1.42 | 48 | 1.97 | 47.9 | 2.47 | 47 | 0.89 | 46.2 | 1.84 | 45.9 | 2.8 | 44 | 3.62 | 44.5 | 4.53 | 24.8 | 1.31 | 24.1 | 2.6 | 25.4 | 4.03 | 25.9 | 5.43 | 24.9 | 6.52
64.9 | 0.56 | 64.6 | 1.12 | 53.6 | 1.59 | 62.1 | 2.26 | 64.2 | 2.87 | 62.2 | 1.01 | 59.8 | 2 | 61.1 | 3.02 | 60.5 | 3.82 | 59.5 | 5.02 | 35.9 | 1.5 | 31.8 | 2.98 | 35.4 | 4.46 | 33.3 | 5.9 | 33.3 | 7.38
83.6 | 0.61 | 78.9 | 1.2 | 78.2 | 1.8 | 79.2 | 2.51 | 78 | 3.03 | 76.8 | 1.03 | 76 | 2.1 | 76 | 3.2 | 75.3 | 4.2 | 75.8 | 5.34 | 43.9 | 1.57 | 41.1 | 3.13 | 42.7 | 4.74 | 41.8 | 6.26 | 42.9 | 8
93.8 | 0.9 | 92.8 | 2.03 | 92.8 | 3 | 93 | 4.02 | 92.2 | 4.98 | 90.5 | 1.37 | 91.5 | 2.9 | 90.1 | 4.2 | 90.2 | 5.6 | 90 | 7.1 | 50 | 1.61 | 44.6 | 3.26 | 51.6 | 5.03 | 52.7 | 6.75 | 51.7 | 8.23
351 | 36 | 50
437

## 數據分析
程式
試驗