## 程式試驗
材料 | 厚度(mm) | 長度(mm) | 角度(°) | 刀具 | 下模 | 壓力(Pa)
SPCC | 1 | 50 | 3.6 | 尖刀 | 6V | 0.07
SPCC | 1 | 50 | 19 | 尖刀 | 6V | 0.21
SPCC | 1 | 50 | 35.6 | 尖刀 | 6V | 0.24
SPCC | 1 | 50 | 58 | 尖刀 | 6V | 0.32
SPCC | 1 | 50 | 93.5 | 尖刀 | 6V | 0.38
SPCC | 1 | 100 | 8 | 尖刀 | 6V | 0.33
SPCC | 1 | 100 | 12.8 | 尖刀 | 6V | 0.41
SPCC | 1 | 100 | 17.5 | 尖刀 | 6V | 0.48
SPCC | 1 | 100 | 36.9 | 尖刀 | 6V | 0.64
SPCC | 1 | 100 | 92 | 尖刀 | 6V | 0.76
SPCC | 1 | 150 | 8 | 尖刀 | 6V | 0.64
SPCC | 1 | 150 | 12.5 | 尖刀 | 6V | 0.73
SPCC | 1 | 150 | 17.4 | 尖刀 | 6V | 0.75
SPCC | 1 | 150 | 32.1 | 尖刀 | 6V | 0.96
SPCC | 1 | 150 | 46.8 | 尖刀 | 6V | 1.14
SPCC | 1 | 150 | 72.7 | 尖刀 | 6V | 1.28
SPCC | 1 | 150 | 91.8 | 尖刀 | 6V | 1.35
SPCC | 1 | 200 | 7.9 | 尖刀 | 6V | 0.9
SPCC | 1 | 200 | 12.5 | 尖刀 | 6V | 1.05
SPCC | 1 | 200 | 17.1 | 尖刀 | 6V | 1.14
SPCC | 1 | 200 | 31.9 | 尖刀 | 6V | 1.35
SPCC | 1 | 200 | 46.9 | 尖刀 | 6V | 1.52
SPCC | 1 | 200 | 68.5 | 尖刀 | 6V | 1.7
SPCC | 1 | 200 | 92.1 | 尖刀 | 6V | 2
SPCC | 1 | 250 | 7.8 | 尖刀 | 6V | 1.16
SPCC | 1 | 250 | 12.3 | 尖刀 | 6V | 1.35
SPCC | 1 | 250 | 17.1 | 尖刀 | 6V | 1.42
SPCC | 1 | 250 | 31.7 | 尖刀 | 6V | 1.69
SPCC | 1 | 250 | 46.6 | 尖刀 | 6V | 1.9
SPCC | 1 | 250 | 62.1 | 尖刀 | 6V | 2.13
SPCC | 1 | 250 | 93.8 | 尖刀 | 6V | 2.75
SPCC | 1.5 | 50 | 7.2 | 尖刀 | 8V | 0.45
SPCC | 1.5 | 50 | 11.7 | 尖刀 | 8V | 0.51
SPCC | 1.5 | 50 | 16.6 | 尖刀 | 8V | 0.52
SPCC | 1.5 | 50 | 31 | 尖刀 | 8V | 0.62
SPCC | 1.5 | 50 | 46 | 尖刀 | 8V | 0.71
SPCC | 1.5 | 50 | 60.5 | 尖刀 | 8V | 0.75
SPCC | 1.5 | 50 | 76.2 | 尖刀 | 8V | 0.71
SPCC | 1.5 | 50 | 91.1 | 尖刀 | 8V | 0.79
SPCC | 1.5 | 100 | 6.8 | 尖刀 | 8V | 0.97
SPCC | 1.5 | 100 | 11.1 | 尖刀 | 8V | 1.14
SPCC | 1.5 | 100 | 15.6 | 尖刀 | 8V | 1.24
SPCC | 1.5 | 100 | 30.6 | 尖刀 | 8V | 1.44
SPCC | 1.5 | 100 | 45.5 | 尖刀 | 8V | 1.54
SPCC | 1.5 | 100 | 60.5 | 尖刀 | 8V | 1.61
SPCC | 1.5 | 100 | 75.2 | 尖刀 | 8V | 1.57
SPCC | 1.5 | 100 | 90.6 | 尖刀 | 8V | 1.57
SPCC | 1.5 | 150 | 5.5 | 尖刀 | 8V | 1.46
SPCC | 1.5 | 150 | 10 | 尖刀 | 8V | 1.69
SPCC | 1.5 | 150 | 15.6 | 尖刀 | 8V | 1.87
SPCC | 1.5 | 150 | 30.1 | 尖刀 | 8V | 2.15
SPCC | 1.5 | 150 | 44.4 | 尖刀 | 8V | 2.34
SPCC | 1.5 | 150 | 59.8 | 尖刀 | 8V | 2.38
SPCC | 1.5 | 150 | 74 | 尖刀 | 8V | 2.29
SPCC | 1.5 | 150 | 89.5 | 尖刀 | 8V | 2.3
SPCC | 1.5 | 200 | 6.1 | 尖刀 | 8V | 2.23
SPCC | 1.5 | 200 | 11 | 尖刀 | 8V | 2.42
SPCC | 1.5 | 200 | 15.2 | 尖刀 | 8V | 2.59
SPCC | 1.5 | 200 | 29.7 | 尖刀 | 8V | 2.96
SPCC | 1.5 | 200 | 44.5 | 尖刀 | 8V | 3.22
SPCC | 1.5 | 200 | 59.2 | 尖刀 | 8V | 3.28
SPCC | 1.5 | 200 | 74.9 | 尖刀 | 8V | 3.24
SPCC | 1.5 | 200 | 90.1 | 尖刀 | 8V | 3.2
SPCC | 1.5 | 250 | 6.1 | 尖刀 | 8V | 1.64
SPCC | 1.5 | 250 | 10.4 | 尖刀 | 8V | 3.02
SPCC | 1.5 | 250 | 14.1 | 尖刀 | 8V | 3.11
SPCC | 1.5 | 250 | 29.2 | 尖刀 | 8V | 3.58
SPCC | 1.5 | 250 | 45.2 | 尖刀 | 8V | 4.18
SPCC | 1.5 | 250 | 60.1 | 尖刀 | 8V | 4.23
SPCC | 1.5 | 250 | 75.4 | 尖刀 | 8V | 4.14
SPCC | 1.5 | 250 | 90.1 | 尖刀 | 8V | 4.2
SPCC | 2 | 50 | 5.5 | 劍刀 | 10V | 0.37
SPCC | 2 | 50 | 7.5 | 劍刀 | 10V | 0.54
SPCC | 2 | 50 | 14.5 | 劍刀 | 10V | 0.64
SPCC | 2 | 50 | 24 | 劍刀 | 10V | 0.84
SPCC | 2 | 50 | 44.5 | 劍刀 | 10V | 1.01
SPCC | 2 | 50 | 66.5 | 劍刀 | 10V | 1.09
SPCC | 2 | 50 | 85 | 劍刀 | 10V | 1.14
SPCC | 2 | 50 | 90.3 | 劍刀 | 10V | 1.24
SPCC | 2 | 100 | 4.8 | 劍刀 | 10V | 1.01
SPCC | 2 | 100 | 9 | 劍刀 | 10V | 1.09
SPCC | 2 | 100 | 10.5 | 劍刀 | 10V | 1.26
SPCC | 2 | 100 | 27.5 | 劍刀 | 10V | 1.69
SPCC | 2 | 100 | 46.8 | 劍刀 | 10V | 2.02
SPCC | 2 | 100 | 64.2 | 劍刀 | 10V | 2.17
SPCC | 2 | 100 | 89.5 | 劍刀 | 10V | 2.25
SPCC | 2 | 100 | 90.1 | 劍刀 | 10V | 2.29
SPCC | 2 | 150 | 3.7 | 劍刀 | 10V | 1.41
SPCC | 2 | 150 | 10.9 | 劍刀 | 10V | 1.93
SPCC | 2 | 150 | 12.8 | 劍刀 | 10V | 2.1
SPCC | 2 | 150 | 26.9 | 劍刀 | 10V | 2.52
SPCC | 2 | 150 | 46 | 劍刀 | 10V | 3
SPCC | 2 | 150 | 73 | 劍刀 | 10V | 3.3
SPCC | 2 | 150 | 90.4 | 劍刀 | 10V | 3.47
SPCC | 2 | 200 | 6.9 | 劍刀 | 10V | 2.02
SPCC | 2 | 200 | 11.7 | 劍刀 | 10V | 2.19
SPCC | 2 | 200 | 13.2 | 劍刀 | 10V | 2.66
SPCC | 2 | 200 | 31 | 劍刀 | 10V | 3.34
SPCC | 2 | 200 | 43.6 | 劍刀 | 10V | 3.97
SPCC | 2 | 200 | 63.6 | 劍刀 | 10V | 4.35
SPCC | 2 | 200 | 91 | 劍刀 | 10V | 4.71
SPCC | 2 | 250 | 7.3 | 劍刀 | 10V | 2.25
SPCC | 2 | 250 | 10.9 | 劍刀 | 10V | 3.1
SPCC | 2 | 250 | 12.1 | 劍刀 | 10V | 3.2
SPCC | 2 | 250 | 27.5 | 劍刀 | 10V | 4.2
SPCC | 2 | 250 | 46.1 | 劍刀 | 10V | 4.95
SPCC | 2 | 250 | 69.4 | 劍刀 | 10V | 5.46
SPCC | 2 | 250 | 90 | 劍刀 | 10V | 5.85
SUS | 1 | 50 | 8.1 | 尖刀 | 6V | 0.22
SUS | 1 | 50 | 13 | 尖刀 | 6V | 0.24
SUS | 1 | 50 | 17.7 | 尖刀 | 6V | 0.3
SUS | 1 | 50 | 32.6 | 尖刀 | 6V | 0.41
SUS | 1 | 50 | 47.5 | 尖刀 | 6V | 0.49
SUS | 1 | 50 | 62.5 | 尖刀 | 6V | 0.54
SUS | 1 | 50 | 81.5 | 尖刀 | 6V | 0.69
SUS | 1 | 50 | 93.2 | 尖刀 | 6V | 1.01
SUS | 1 | 100 | 7.5 | 尖刀 | 6V | 0.54
SUS | 1 | 100 | 12.1 | 尖刀 | 6V | 0.62
SUS | 1 | 100 | 17.1 | 尖刀 | 6V | 0.67
SUS | 1 | 100 | 31.9 | 尖刀 | 6V | 0.88
SUS | 1 | 100 | 47.1 | 尖刀 | 6V | 1.05
SUS | 1 | 100 | 62.2 | 尖刀 | 6V | 1.18
SUS | 1 | 100 | 77.5 | 尖刀 | 6V | 1.24
SUS | 1 | 100 | 92.2 | 尖刀 | 6V | 1.97
SUS | 1 | 150 | 7.4 | 尖刀 | 6V | 0.88
SUS | 1 | 150 | 12 | 尖刀 | 6V | 0.97
SUS | 1 | 150 | 17 | 尖刀 | 6V | 1.07
SUS | 1 | 150 | 31.5 | 尖刀 | 6V | 1.35
SUS | 1 | 150 | 46.4 | 尖刀 | 6V | 1.63
SUS | 1 | 150 | 62 | 尖刀 | 6V | 1.8
SUS | 1 | 150 | 77.9 | 尖刀 | 6V | 1.87
SUS | 1 | 150 | 92.1 | 尖刀 | 6V | 2.96
SUS | 1 | 200 | 7.1 | 尖刀 | 6V | 1.86
SUS | 1 | 200 | 12 | 尖刀 | 6V | 1.31
SUS | 1 | 200 | 16.8 | 尖刀 | 6V | 1.46
SUS | 1 | 200 | 21.8 | 尖刀 | 6V | 1.82
SUS | 1 | 200 | 46.8 | 尖刀 | 6V | 2.17
SUS | 1 | 200 | 61.8 | 尖刀 | 6V | 2.42
SUS | 1 | 200 | 77.9 | 尖刀 | 6V | 2.51
SUS | 1 | 200 | 92.1 | 尖刀 | 6V | 2.8
SUS | 1 | 250 | 7 | 尖刀 | 6V | 1.48
SUS | 1 | 250 | 12 | 尖刀 | 6V | 1.67
SUS | 1 | 250 | 16.5 | 尖刀 | 6V | 1.84
SUS | 1 | 250 | 31.2 | 尖刀 | 6V | 2.3
SUS | 1 | 250 | 46.1 | 尖刀 | 6V | 2.77
SUS | 1 | 250 | 61.5 | 尖刀 | 6V | 3.02
SUS | 1 | 250 | 77 | 尖刀 | 6V | 3.17
SUS | 1 | 250 | 91.3 | 尖刀 | 6V | 4.67
SUS | 1.5 | 50 | 6.7 | 尖刀 | 8V | 0.39
SUS | 1.5 | 50 | 8.6 | 尖刀 | 8V | 0.52
SUS | 1.5 | 50 | 11.2 | 尖刀 | 8V | 0.58
SUS | 1.5 | 50 | 21.2 | 尖刀 | 8V | 0.75
SUS | 1.5 | 50 | 33.5 | 尖刀 | 8V | 0.9
SUS | 1.5 | 50 | 43.1 | 尖刀 | 8V | 0.99
SUS | 1.5 | 50 | 48.4 | 尖刀 | 8V | 1.05
SUS | 1.5 | 50 | 55.8 | 尖刀 | 8V | 1.07
SUS | 1.5 | 100 | 6 | 尖刀 | 8V | 0.94
SUS | 1.5 | 100 | 7.1 | 尖刀 | 8V | 1.07
SUS | 1.5 | 100 | 8.9 | 尖刀 | 8V | 1.12
SUS | 1.5 | 100 | 16.9 | 尖刀 | 8V | 1.48
SUS | 1.5 | 100 | 28.7 | 尖刀 | 8V | 1.8
SUS | 1.5 | 100 | 41.1 | 尖刀 | 8V | 2.02
SUS | 1.5 | 100 | 48.1 | 尖刀 | 8V | 2.14
SUS | 1.5 | 100 | 55.5 | 尖刀 | 8V | 2.21
SUS | 1.5 | 150 | 5.8 | 尖刀 | 8V | 1.56
SUS | 1.5 | 150 | 5.9 | 尖刀 | 8V | 1.48
SUS | 1.5 | 150 | 9.5 | 尖刀 | 8V | 1.82
SUS | 1.5 | 150 | 18 | 尖刀 | 8V | 2.27
SUS | 1.5 | 150 | 31.3 | 尖刀 | 8V | 2.77
SUS | 1.5 | 150 | 39.5 | 尖刀 | 8V | 3
SUS | 1.5 | 150 | 46.1 | 尖刀 | 8V | 3.28
SUS | 1.5 | 150 | 50 | 尖刀 | 8V | 3.35
SUS | 1.5 | 200 | 5.8 | 尖刀 | 8V | 2.14
SUS | 1.5 | 200 | 7.1 | 尖刀 | 8V | 2.42
SUS | 1.5 | 200 | 8.2 | 尖刀 | 8V | 2.45
SUS | 1.5 | 200 | 13.5 | 尖刀 | 8V | 2.92
SUS | 1.5 | 200 | 27.1 | 尖刀 | 8V | 3.63
SUS | 1.5 | 200 | 41.7 | 尖刀 | 8V | 4.12
SUS | 1.5 | 200 | 56.1 | 尖刀 | 8V | 4.37
SUS | 1.5 | 200 | 64.5 | 尖刀 | 8V | 4.7
SUS | 1.5 | 250 | 5.6 | 尖刀 | 8V | 2.57
SUS | 1.5 | 250 | 5.9 | 尖刀 | 8V | 2.7
SUS | 1.5 | 250 | 9.1 | 尖刀 | 8V | 3.22
SUS | 1.5 | 250 | 17.1 | 尖刀 | 8V | 3.82
SUS | 1.5 | 250 | 26.6 | 尖刀 | 8V | 4.48
SUS | 1.5 | 250 | 38.2 | 尖刀 | 8V | 5.02
SUS | 1.5 | 250 | 57.9 | 尖刀 | 8V | 5.51
SUS | 1.5 | 250 | 61 | 尖刀 | 8V | 5.98
SUS | 2 | 50 | 6.7 | 劍刀 | 10V | 0.84
SUS | 2 | 50 | 6.1 | 劍刀 | 10V | 0.81
SUS | 2 | 50 | 7.7 | 劍刀 | 10V | 0.92
SUS | 2 | 50 | 15 | 劍刀 | 10V | 1.07
SUS | 2 | 50 | 25.4 | 劍刀 | 10V | 1.31
SUS | 2 | 50 | 60 | 劍刀 | 10V | 1.54
SUS | 2 | 50 | 60.3 | 劍刀 | 10V | 1.59
SUS | 2 | 50 | 60.3 | 劍刀 | 10V | 1.59
SUS | 2 | 100 | 5.6 | 劍刀 | 10V | 1.42
SUS | 2 | 100 | 5.3 | 劍刀 | 10V | 1.41
SUS | 2 | 100 | 5.9 | 劍刀 | 10V | 1.59
SUS | 2 | 100 | 15.6 | 劍刀 | 10V | 2.14
SUS | 2 | 100 | 27.3 | 劍刀 | 10V | 2.59
SUS | 2 | 100 | 43.2 | 劍刀 | 10V | 3.04
SUS | 2 | 100 | 50.1 | 劍刀 | 10V | 3.17
SUS | 2 | 100 | 58.1 | 劍刀 | 10V | 3.34
SUS | 2 | 150 | 6.1 | 劍刀 | 10V | 2.28
SUS | 2 | 150 | 6.1 | 劍刀 | 10V | 2.29
SUS | 2 | 150 | 6.2 | 劍刀 | 10V | 2.3
SUS | 2 | 150 | 15.9 | 劍刀 | 10V | 3.24
SUS | 2 | 150 | 28.6 | 劍刀 | 10V | 3.93
SUS | 2 | 150 | 40.1 | 劍刀 | 10V | 4.52
SUS | 2 | 150 | 48.2 | 劍刀 | 10V | 4.74
SUS | 2 | 150 | 56.1 | 劍刀 | 10V | 5
SUS | 2 | 200 | 5.4 | 劍刀 | 10V | 2.96
SUS | 2 | 200 | 5.9 | 劍刀 | 10V | 3.04
SUS | 2 | 200 | 5.8 | 劍刀 | 10V | 3.05
SUS | 2 | 200 | 21.2 | 劍刀 | 10V | 4.31
SUS | 2 | 200 | 26.8 | 劍刀 | 10V | 5.25
SUS | 2 | 200 | 39.7 | 劍刀 | 10V | 5.94
SUS | 2 | 200 | 46.8 | 劍刀 | 10V | 6.31
SUS | 2 | 200 | 48.3 | 劍刀 | 10V | 6.45
SUS | 2 | 250 | 4.2 | 劍刀 | 10V | 3.73
SUS | 2 | 250 | 5.4 | 劍刀 | 10V | 4.05
SUS | 2 | 250 | 4.9 | 劍刀 | 10V | 3.92
SUS | 2 | 250 | 13.9 | 劍刀 | 10V | 5.41
SUS | 2 | 250 | 25.7 | 劍刀 | 10V | 6.48
SUS | 2 | 250 | 37.9 | 劍刀 | 10V | 7.44
SUS | 2 | 250 | 47.2 | 劍刀 | 10V | 8.02
SUS | 2 | 250 | 50.4 | 劍刀 | 10V | 8.43
SUS_Tape | 1 | 50 | 10 | 尖刀 | 6V | 0.18
SUS_Tape | 1 | 50 | 14.5 | 尖刀 | 6V | 0.24
SUS_Tape | 1 | 50 | 19.3 | 尖刀 | 6V | 0.28
SUS_Tape | 1 | 50 | 36.3 | 尖刀 | 6V | 0.4
SUS_Tape | 1 | 50 | 51.2 | 尖刀 | 6V | 0.49
SUS_Tape | 1 | 50 | 64.9 | 尖刀 | 6V | 0.56
SUS_Tape | 1 | 50 | 83.6 | 尖刀 | 6V | 0.61
SUS_Tape | 1 | 50 | 93.8 | 尖刀 | 6V | 0.9
SUS_Tape | 1 | 100 | 9.5 | 尖刀 | 6V | 0.51
SUS_Tape | 1 | 100 | 14.1 | 尖刀 | 6V | 0.56
SUS_Tape | 1 | 100 | 18.9 | 尖刀 | 6V | 0.62
SUS_Tape | 1 | 100 | 33.1 | 尖刀 | 6V | 0.81
SUS_Tape | 1 | 100 | 54.9 | 尖刀 | 6V | 0.97
SUS_Tape | 1 | 100 | 64.6 | 尖刀 | 6V | 1.12
SUS_Tape | 1 | 100 | 78.9 | 尖刀 | 6V | 1.2
SUS_Tape | 1 | 100 | 92.8 | 尖刀 | 6V | 2.03
SUS_Tape | 1 | 150 | 9.4 | 尖刀 | 6V | 0.79
SUS_Tape | 1 | 150 | 13.9 | 尖刀 | 6V | 0.86
SUS_Tape | 1 | 150 | 18.7 | 尖刀 | 6V | 0.97
SUS_Tape | 1 | 150 | 33.5 | 尖刀 | 6V | 1.24
SUS_Tape | 1 | 150 | 47.2 | 尖刀 | 6V | 1.42
SUS_Tape | 1 | 150 | 53.6 | 尖刀 | 6V | 1.59
SUS_Tape | 1 | 150 | 78.2 | 尖刀 | 6V | 1.8
SUS_Tape | 1 | 150 | 92.8 | 尖刀 | 6V | 3
SUS_Tape | 1 | 200 | 9.2 | 尖刀 | 6V | 1.11
SUS_Tape | 1 | 200 | 13.6 | 尖刀 | 6V | 1.22
SUS_Tape | 1 | 200 | 18 | 尖刀 | 6V | 1.41
SUS_Tape | 1 | 200 | 32.5 | 尖刀 | 6V | 1.71
SUS_Tape | 1 | 200 | 48 | 尖刀 | 6V | 1.97
SUS_Tape | 1 | 200 | 62.1 | 尖刀 | 6V | 2.26
SUS_Tape | 1 | 200 | 79.2 | 尖刀 | 6V | 2.51
SUS_Tape | 1 | 200 | 93 | 尖刀 | 6V | 4.02
SUS_Tape | 1 | 250 | 9.6 | 尖刀 | 6V | 1.24
SUS_Tape | 1 | 250 | 13.9 | 尖刀 | 6V | 1.61
SUS_Tape | 1 | 250 | 18.7 | 尖刀 | 6V | 1.72
SUS_Tape | 1 | 250 | 33.1 | 尖刀 | 6V | 2.15
SUS_Tape | 1 | 250 | 47.9 | 尖刀 | 6V | 2.47
SUS_Tape | 1 | 250 | 64.2 | 尖刀 | 6V | 2.87
SUS_Tape | 1 | 250 | 78 | 尖刀 | 6V | 3.03
SUS_Tape | 1 | 250 | 92.2 | 尖刀 | 6V | 4.98
SUS_Tape | 1.5 | 50 | 7.8 | 尖刀 | 8V | 0.41
SUS_Tape | 1.5 | 50 | 12.1 | 尖刀 | 8V | 0.47
SUS_Tape | 1.5 | 50 | 17.1 | 尖刀 | 8V | 0.56
SUS_Tape | 1.5 | 50 | 31.1 | 尖刀 | 8V | 0.77
SUS_Tape | 1.5 | 50 | 47 | 尖刀 | 8V | 0.89
SUS_Tape | 1.5 | 50 | 62.2 | 尖刀 | 8V | 1.01
SUS_Tape | 1.5 | 50 | 76.8 | 尖刀 | 8V | 1.03
SUS_Tape | 1.5 | 50 | 90.5 | 尖刀 | 8V | 1.37
SUS_Tape | 1.5 | 100 | 7.6 | 尖刀 | 8V | 0.9
SUS_Tape | 1.5 | 100 | 11.8 | 尖刀 | 8V | 1.12
SUS_Tape | 1.5 | 100 | 16.4 | 尖刀 | 8V | 1.29
SUS_Tape | 1.5 | 100 | 30.6 | 尖刀 | 8V | 1.59
SUS_Tape | 1.5 | 100 | 46.2 | 尖刀 | 8V | 1.84
SUS_Tape | 1.5 | 100 | 59.8 | 尖刀 | 8V | 2
SUS_Tape | 1.5 | 100 | 76 | 尖刀 | 8V | 2.1
SUS_Tape | 1.5 | 100 | 91.5 | 尖刀 | 8V | 2.9
SUS_Tape | 1.5 | 150 | 6.9 | 尖刀 | 8V | 1.46
SUS_Tape | 1.5 | 150 | 11.5 | 尖刀 | 8V | 1.71
SUS_Tape | 1.5 | 150 | 16.2 | 尖刀 | 8V | 1.91
SUS_Tape | 1.5 | 150 | 30.1 | 尖刀 | 8V | 2.4
SUS_Tape | 1.5 | 150 | 45.9 | 尖刀 | 8V | 2.8
SUS_Tape | 1.5 | 150 | 61.1 | 尖刀 | 8V | 3.02
SUS_Tape | 1.5 | 150 | 76 | 尖刀 | 8V | 3.2
SUS_Tape | 1.5 | 150 | 90.1 | 尖刀 | 8V | 4.2
SUS_Tape | 1.5 | 200 | 7.1 | 尖刀 | 8V | 1.93
SUS_Tape | 1.5 | 200 | 12 | 尖刀 | 8V | 2.4
SUS_Tape | 1.5 | 200 | 16 | 尖刀 | 8V | 2.62
SUS_Tape | 1.5 | 200 | 29.7 | 尖刀 | 8V | 3.15
SUS_Tape | 1.5 | 200 | 44 | 尖刀 | 8V | 3.62
SUS_Tape | 1.5 | 200 | 60.5 | 尖刀 | 8V | 3.82
SUS_Tape | 1.5 | 200 | 75.3 | 尖刀 | 8V | 4.2
SUS_Tape | 1.5 | 200 | 90.2 | 尖刀 | 8V | 5.6
SUS_Tape | 1.5 | 250 | 7.6 | 尖刀 | 8V | 2.62
SUS_Tape | 1.5 | 250 | 11.8 | 尖刀 | 8V | 2.98
SUS_Tape | 1.5 | 250 | 16.1 | 尖刀 | 8V | 3.19
SUS_Tape | 1.5 | 250 | 29.8 | 尖刀 | 8V | 3.86
SUS_Tape | 1.5 | 250 | 44.5 | 尖刀 | 8V | 4.53
SUS_Tape | 1.5 | 250 | 59.5 | 尖刀 | 8V | 5.02
SUS_Tape | 1.5 | 250 | 75.8 | 尖刀 | 8V | 5.34
SUS_Tape | 1.5 | 250 | 90 | 尖刀 | 8V | 7.1
SUS_Tape | 2 | 50 | 5.9 | 劍刀 | 10V | 0.71
SUS_Tape | 2 | 50 | 5.8 | 劍刀 | 10V | 0.71
SUS_Tape | 2 | 50 | 9.4 | 劍刀 | 10V | 0.88
SUS_Tape | 2 | 50 | 14.8 | 劍刀 | 10V | 1.09
SUS_Tape | 2 | 50 | 24.8 | 劍刀 | 10V | 1.31
SUS_Tape | 2 | 50 | 35.9 | 劍刀 | 10V | 1.5
SUS_Tape | 2 | 50 | 43.9 | 劍刀 | 10V | 1.57
SUS_Tape | 2 | 50 | 50 | 劍刀 | 10V | 1.61
SUS_Tape | 2 | 100 | 5.9 | 劍刀 | 10V | 1.52
SUS_Tape | 2 | 100 | 5.8 | 劍刀 | 10V | 1.52
SUS_Tape | 2 | 100 | 6.1 | 劍刀 | 10V | 1.54
SUS_Tape | 2 | 100 | 13.8 | 劍刀 | 10V | 2.15
SUS_Tape | 2 | 100 | 24.1 | 劍刀 | 10V | 2.6
SUS_Tape | 2 | 100 | 31.8 | 劍刀 | 10V | 2.98
SUS_Tape | 2 | 100 | 41.1 | 劍刀 | 10V | 3.13
SUS_Tape | 2 | 100 | 44.6 | 劍刀 | 10V | 3.26
SUS_Tape | 2 | 150 | 6.01 | 劍刀 | 10V | 2.4
SUS_Tape | 2 | 150 | 5.1 | 劍刀 | 10V | 2.34
SUS_Tape | 2 | 150 | 5.6 | 劍刀 | 10V | 2.36
SUS_Tape | 2 | 150 | 13.2 | 劍刀 | 10V | 3.26
SUS_Tape | 2 | 150 | 25.4 | 劍刀 | 10V | 4.03
SUS_Tape | 2 | 150 | 35.4 | 劍刀 | 10V | 4.46
SUS_Tape | 2 | 150 | 42.7 | 劍刀 | 10V | 4.74
SUS_Tape | 2 | 150 | 51.6 | 劍刀 | 10V | 5.03
SUS_Tape | 2 | 200 | 5.4 | 劍刀 | 10V | 3.07
SUS_Tape | 2 | 200 | 5.9 | 劍刀 | 10V | 3.15
SUS_Tape | 2 | 200 | 5.9 | 劍刀 | 10V | 3.15
SUS_Tape | 2 | 200 | 10.9 | 劍刀 | 10V | 4.25
SUS_Tape | 2 | 200 | 25.9 | 劍刀 | 10V | 5.43
SUS_Tape | 2 | 200 | 33.3 | 劍刀 | 10V | 5.9
SUS_Tape | 2 | 200 | 41.8 | 劍刀 | 10V | 6.26
SUS_Tape | 2 | 200 | 52.7 | 劍刀 | 10V | 6.75
SUS_Tape | 2 | 250 | 5.06 | 劍刀 | 10V | 3.95
SUS_Tape | 2 | 250 | 6.01 | 劍刀 | 10V | 4.01
SUS_Tape | 2 | 250 | 8.1 | 劍刀 | 10V | 4.48
SUS_Tape | 2 | 250 | 15.5 | 劍刀 | 10V | 5.71
SUS_Tape | 2 | 250 | 24.9 | 劍刀 | 10V | 6.52
SUS_Tape | 2 | 250 | 33.3 | 劍刀 | 10V | 7.38
SUS_Tape | 2 | 250 | 42.9 | 劍刀 | 10V | 8
SUS_Tape | 2 | 250 | 51.7 | 劍刀 | 10V | 8.23
SPCC | 1 | 50 | 5.9 | 尖刀 | 6V | 0.11
SPCC | 1.5 | 100 | 5.7 | 尖刀 | 8V | 1.14
SPCC | 2 | 150 | 15.2 | 劍刀 | 10V | 1.72
SUS | 1 | 200 | 30 | 尖刀 | 6V | 1.74
SUS | 1.5 | 250 | 43.3 | 尖刀 | 8V | 5.19
SUS | 2 | 50 | 60 | 劍刀 | 10V | 1.65
SUS_Tape | 1 | 100 | 76 | 尖刀 | 6V | 1.14
SUS_Tape | 1.5 | 150 | 89.6 | 尖刀 | 8V | 3.3
SUS_Tape | 2 | 200 | 5 | 劍刀 | 10V | 3.22
SPCC | 1 | 250 | 10.9 | 尖刀 | 6V | 1.31
SPCC | 1.5 | 50 | 14.7 | 尖刀 | 8V | 0.58
SPCC | 2 | 100 | 30.5 | 劍刀 | 10V | 1.41
SUS | 1 | 150 | 45.1 | 尖刀 | 6V | 1.57
SUS | 1.5 | 200 | 54.7 | 尖刀 | 8V | 4.42
SUS | 2 | 250 | 74.9 | 劍刀 | 10V | 8.72
SUS_Tape | 1 | 50 | 90.2 | 尖刀 | 6V | 0.58
SUS_Tape | 1.5 | 100 | 5 | 尖刀 | 8V | 0.99
SUS_Tape | 2 | 150 | 10.7 | 劍刀 | 10V | 2.9
SPCC | 1 | 50 | 5.1 | 尖刀 | 6V | 0.09
SPCC | 1.5 | 100 | 5.5 | 尖刀 | 8V | 1.11
SPCC | 2 | 150 | 15 | 劍刀 | 10V | 1.69
SUS | 1 | 200 | 30.1 | 尖刀 | 6V | 1.76
SUS | 1.5 | 250 | 43.7 | 尖刀 | 8V | 5.23
SUS | 2 | 50 | 59.4 | 劍刀 | 10V | 1.61
SUS_Tape | 1 | 100 | 75 | 尖刀 | 6V | 1.12
SUS_Tape | 1.5 | 150 | 90.2 | 尖刀 | 8V | 3.36
SUS_Tape | 2 | 200 | 4.9 | 劍刀 | 10V | 3.19
SPCC | 1 | 250 | 10.1 | 尖刀 | 6V | 1.27
SPCC | 1.5 | 50 | 16.2 | 尖刀 | 8V | 0.69
SPCC | 2 | 100 | 30.2 | 劍刀 | 10V | 1.39
SUS | 1 | 150 | 45.8 | 尖刀 | 6V | 1.61
SUS | 1.5 | 200 | 60 | 尖刀 | 8V | 4.59
SUS | 2 | 250 | 75 | 劍刀 | 10V | 8.69
SUS_Tape | 1 | 50 | 90.4 | 尖刀 | 6V | 0.64
SUS_Tape | 1.5 | 100 | 5.03 | 尖刀 | 8V | 1.03
SUS_Tape | 2 | 150 | 10.1 | 劍刀 | 10V | 2.87
SPCC | 1 | 50 | 5.4 | 尖刀 | 6V | 0.09
SPCC | 1.5 | 100 | 5.2 | 尖刀 | 8V | 1.07
SPCC | 2 | 150 | 15 | 劍刀 | 10V | 1.69
SUS | 1 | 200 | 31.1 | 尖刀 | 6V | 1.78
SUS | 1.5 | 250 | 44.7 | 尖刀 | 8V | 5.32
SUS | 2 | 50 | 59.5 | 劍刀 | 10V | 1.63
SUS_Tape | 1 | 100 | 75.5 | 尖刀 | 6V | 1.12
SUS_Tape | 1.5 | 150 | 90.5 | 尖刀 | 8V | 3.43
SUS_Tape | 2 | 200 | 5.4 | 劍刀 | 10V | 3.26
SPCC | 1 | 250 | 10 | 尖刀 | 6V | 1.26
SPCC | 1.5 | 50 | 15.9 | 尖刀 | 8V | 0.67
SPCC | 2 | 100 | 30 | 劍刀 | 10V | 1.35
SUS | 1 | 150 | 45.2 | 尖刀 | 6V | 1.56
SUS | 1.5 | 200 | 60 | 尖刀 | 8V | 4.58
SUS | 2 | 250 | 75 | 劍刀 | 10V | 8.69
SUS_Tape | 1 | 50 | 90.6 | 尖刀 | 6V | 0.62
SUS_Tape | 1.5 | 100 | 5.01 | 尖刀 | 8V | 1.01
SUS_Tape | 2 | 150 | 10 | 劍刀 | 10V | 2.89